## 位移电压曲线Travel & Voltage
位移与电压曲线/Displacement vs Voltage Curve
|  | 电压Voltage (V) | 开环Open-loop
位移Displacement (µm)
|  | 0 | 0
www.coremorrow.com | 微信服务号/Wechat | 15 | 6.561
|  | 30 | 14.206
|  | 45 | 22.69
|  | 60 | 31.631
|  | 75 | 40.711
测试环境/Test Condition |  | 90 | 49.668
型号/Model | P06.X60A | 105 | 58.365
测试温度/Temperature | 20℃，31%RH | 120 | 66.758
负载/Load | 空载Unloaded | 135 | 74.54
电压范围/Voltage | 0~150V | 150 | 82.169
|  | 135 | 77.103
|  | 120 | 70.939
|  | 105 | 64.194
免责声明:该数据为典型数据,仅供参考。不同批次的产品，性能数据会略有不同。 DISCLAIMER: The data here are typical, only for reference. Some variations will occur for different batch. |  | 90 | 56.733
|  | 75 | 48.859
|  | 60 | 40.558
|  | 45 | 31.708
|  | 30 | 22.186
|  | 15 | 11.734
若有疑问，请与我们联系。Any question, please contact us. info@coremorrow.com，+86-0451-86268790。 |  | 0 | 1.19
版权所有：哈尔滨芯明天科技有限公司 Copyright@Harbin Core Tomorrow Science and Technology Co.,Ltd.