## 位移电压曲线Travel & Voltage
位移与电压曲线/Displacement vs Voltage Curve
|  | 电压Voltage (V) | 开环Open-loop
位移Displacement (µm)
|  | 0 | 0
www.coremorrow.com | 微信服务号/Wechat | 12 | 3.81
|  | 24 | 8.372
|  | 36 | 13.353
|  | 48 | 18.627
|  | 60 | 24.06
测试环境/Test Condition |  | 72 | 29.664
型号/Model | P06.X40A | 84 | 34.896
测试温度/Temperature | 20℃，31%RH | 96 | 39.972
负载/Load | 空载Unloaded | 108 | 44.722
电压范围/Voltage | 0~120V | 120 | 49.332
|  | 108 | 46.15
|  | 96 | 42.44
|  | 84 | 38.326
免责声明:该数据为典型数据,仅供参考。不同批次的产品，性能数据会略有不同。 DISCLAIMER: The data here are typical, only for reference. Some variations will occur for different batch. |  | 72 | 33.871
|  | 60 | 29.028
|  | 48 | 23.936
|  | 36 | 18.581
|  | 24 | 12.978
|  | 12 | 7.231
若有疑问，请与我们联系。Any question, please contact us. info@coremorrow.com，+86-0451-86268790。 |  | 0 | 0.735
版权所有：哈尔滨芯明天科技有限公司 Copyright@Harbin Core Tomorrow Science and Technology Co.,Ltd.