## 位移电压曲线Travel & Voltage
位移与电压曲线/Displacement vs Voltage Curve
|  | 电压Voltage (V) | 开环Open-loop
位移Displacement (µm)
|  | 0 | 0
www.coremorrow.com | 微信服务号/Wechat | 15 | 33.89
|  | 30 | 72.526
|  | 45 | 114.106
|  | 60 | 155.992
|  | 75 | 197.024
测试环境/Test Condition |  | 90 | 237.186
型号/Model | P06.X400A | 105 | 273.53299
测试温度/Temperature | 20℃，31%RH | 120 | 306.67499
负载/Load | 空载Unloaded | 135 | 336.71899
电压范围/Voltage | 0~150V | 150 | 364.42801
|  | 135 | 344.745
|  | 120 | 321.44501
|  | 105 | 294.483
免责声明:该数据为典型数据,仅供参考。不同批次的产品，性能数据会略有不同。 DISCLAIMER: The data here are typical, only for reference. Some variations will occur for different batch. |  | 90 | 264.26999
|  | 75 | 230.59399
|  | 60 | 193.759
|  | 45 | 152.819
|  | 30 | 108.415
|  | 15 | 59.967
若有疑问，请与我们联系。Any question, please contact us. info@coremorrow.com，+86-0451-86268790。 |  | 0 | 5.645
版权所有：哈尔滨芯明天科技有限公司 Copyright@Harbin Core Tomorrow Science and Technology Co.,Ltd.